## system flows
Processes
|  | # | Process Name
|  | 0 | Uncaptured
|  | 1 | Sulphide Mining
|  | 2 | Laterite Mining
|  | 3 | Direct Concentrate Refining
|  | 4 | Matte Smelting
|  | 5 | Fe-Ni Smelting
|  | 6 | Laterite Leaching
|  | 7 | NPI Smelting
|  | 8 | Reduction Roasting
|  | m9 | Matte Market
|  | 10 | Metal Refining
|  | m11 | Metal Market and Stockpile
|  | 12 | Precurser CAM
|  | 13 | Cathode Active Material Production
|  | 14 | EV Stock
|  | 15 | Non-Battery Production
|  | 15a | Stainless Steel NoB Production
|  | 15b | Superalloys NoB Production
|  | 15c | Other Class 1 NoB Production
|  | 16 | Non-Battery Use
|  | 16a | Stainless Steel NoB use
|  | 16b | Superalloys NoB use
|  | 16c | Other Class 1 NoB use
|  | 17 | Copper/Cobalt Production
|  | 18 | NoB scrap collection
|  | 19 | Landfill
|  | 20 | Carbon Scrap Market
Stocks
|  | S_m11 | metal stocks
|  | S_14 | EV Ni Stock
|  | S_16a | Landfill
|  | S_16b | Copper/Cobalt Production
|  | S_16c | NoB scrap collection
|  |  | Flows - Values are kt/a contained Ni for year 2018 |  |  | Demand | Supply | Hybrid
Source | Dest. | # | Description | Material | calculation | Note
0 | 1 | F_0_1 | Amount of resources consumed in Sulphide Mining | Sulphide Ore | = (F_1_3 + F_1_4) / (1 - P1L)
0 | 2 | F_0_2 | Amount of resources cosumed in Laterite mining | Laterite Ore | = (F_2_5 + F_2_6 + F_2_7) / (1 - P2L)
1 | 0 | F_1_0 | Sulphide Mining losses to tailings | Tailings | = F_0_1 * P1L
1 | 3 | F_1_3 | Sulphide Concentrate to DCR | Sulphide Concentrate | = F_3_m11 / (1 - P3L)
1 | 4 | F_1_4 | Sulphide Concentrate to Matte Smelting | Sulphide Concentrate | = F_4_m9 / (1 - P4L)
2 | 0 | F_2_0 | Laterite Mining Losses | Losses | = F_0_2 * P2L)
2 | 5 | F_2_5 | Saprolite to FeNi | Laterite Cocentrate | = (F_5_8a + F_5_16) / (1 - P5L)
2 | 6 | F_2_6 | Limonite to Leaching | Laterite Cocentrate | = (F_6_10 + F_6_12) / (1 - P6L)
2 | 7 | F_2_7 | Limonite to NPI | Laterite Cocentrate | = (F_7_8b + F_7_16) / (1 - P7L)
3 | 0 | F_3_0 | DCR losses to tailings | Losses | = F_3_m11 / (1 - P3L)
3 | m11 | F_3_m11 | Metal production from DCR | Metal | = P3p
4 | 0 | F_4_0 | Matte smelting losses to slag | Losses | = F_4_m9 / (1- P4L)
4 | m9 | F_4_m9 | Matte production from smelters | Matte | = F_M9_10 - F_81_m9 | smelters produce all matte demand outside of captured FeNi sulphidization production
5 | 0 | F_5_0 | FeNi losses to Slag | Losses | = F_5_8a * P8L)
5 | 8a | F_5_8a | FeNi to Sulphidization | Fe-Ni | = F_8a_m9 / (1- P8L)
5 | 16 | F_5_16 | FeNi to NoB | Fe-Ni | = P5p - F_5_8a
6 | 0 | F_6_0 | Leaching losses to tailings | Losses | = P6p / (1- P6L)
6 | 10 | F_6_10 | Baseline Leach Intermediates to Refineries | Leach Intermediates | = P6refine
6 | 12 | F_6_12 | Leach Intermediates to PCAM | Leach Intermediates | = P6p - F_6_10 | According to INSG directory, matte from vale indonesia is roasted to produce NOS in Vale Japan,
7 | 0 | F_7_0 | NPI losses to slag | Losses | = F_7_8b / (1- P7L)
7 | 8b | F_7_8b | NPI to sulphidization | NPI | = F_8b_12 / (1 - P8L)
7 | 15 | F_7_15 | NPI to NoB | NPI | = F_16_17 - (F_12_16 + F_5_16 + F_m11_16) | NPI satisfied the *remainder* NoB demand
8a | 0 | F_8a_0 | FeNi sulphidization losses | Losses | = F_5_8a * P8L
8a | m9 | F_8a_m9 | Matte to Refining | Matte | = P8ap
8b | 12 | F_8b_12 | NPI to Sulphate | Matte | = (F_12_13 + F_12_16) - (F_15_12 + F_19_12 + F_m11_12 + F_6_12 + F_18_12) | Mass Balance P12
8b | 0 | F_8b_0 | NPI Sulphidization Losses | Losses | = F_7_8 * P8
m9 | 10 | F_m9_10 | Matte to Refining | Matte | = F_10_m11 - F_6_10
10 | 0 | F_10_0 | Metal Refining Losses | Losses | = (F_m9_10 + F_6_10) * P10L
10 | m11 | F_10_m11 | Metal to market | Metal | = P10p
m11 | 16 | F_m11_16 | Metal to NoB | Metal | = P16metal
m11 | 12 | F_m11_12 | Sulphate from Metal | Metal | = F_10_m11 + F_3_m11 - F_m11_16 | 2017 production for sorowako roaster - I believe this is the only Fe-Ni to Matte operation which sells to a refinery rather than to some other direct use
12 | 0 | F_12_0 | Sulphate production losses | Losses | = (F_12_13 + F_12_16) * P12L
12 | 13 | F_12_13 | Sulphate to LiB | Sulphate | = F_13_14
12 | 16 | F_12_16 | Sulphate to NoB | Sulphate | = P16sulph
13 | 14 | F_13_14 | Cathodes entering EV stock | Cathode Active Material | = P14demand | Demand is given by external stock driven model
14 | ∆ | S_14_∆ | Ni in EV stockchange | Cathode Active Material | = F_13_14 - (F_14_12 + F_14_19) | inflow to stock less total outflow from stock
14 | 15 | S_14_15 | LiB EoL Collection | Battery Scrap | = P14out
15 | 12 | F_15_12 | Cathode Recycling | Battery Scrap | = F_14_15 * P15recycle
15 | 20 | F_15_20 | Cathode Landfilling | Battery Scrap | = F_14_15 - F_15_12 | essentially from mass balance but I need another processs now :(
16 | 17 | F_16_17 | NoB production to use | Non-Battery Products | = P16demand
17 | ∆ | S_17_∆ | NoB stockchange | Non-Battery Products | = NoB model stockchange
17 | 18 | F_17_18 | NoB EoL to Collection | Scrap | = NoB model outflow
18 | 12 | F_18_12 | Mixed Scrap to PCAM | Scrap | = P12NoB | Roskill Sulphate Data only shows 35 kt Nickel sulphate produced from metal conversion, However their end use report shows 85 kt of metal going to battery, this discrepency needs to be sorted out but have taken the
18 | 16 | F_18_16 | Scrap to Stainless Production | Scrap | = F_17_18 * P18Recycle
18 | 20 | F_18_20 | Scrap Landfilling | Scrap | = F_17_18 - (F_18_16 + F_17_18)
18 | 21 | F_18_21 | Scrap to Carbon Steel | Scrap | = F_17_18 * P21
Model Parameters
|  | # | Parameter_Name | Description | base value |  |  |  | Index structure
|  | P1L | Sulphide_Mining_Losses | Percent of Ni lost in Sulphide Mining process | 0.09 | Crundwell, 2011
|  | P1 | Sulphate_Mining_Cap | Sum capacity of sulphide mine facilities
|  | P2 | Laterite_Mining_Cap | Sum capacity of laterite mine facilities
|  | P2L | Laterite_Mining_Losses | Percent of Ni lost to tailings in Laterite Mining process | 0.01
|  | P3p | DC_Refinery_Production | Amount of Direct ConcentrateRefinery Production | 60 |  |  |  | Srt
|  | P4 | Matte_Smelting_Cap | Sum capacity of matte smelting facilities
|  | P4L | Matte_Smelt_Loss_Rate | percentage of Nickel in concentrate that is lost to slag | 0.055 | Kerfoot/crundwell
|  | P5 | Fe-Ni_Smelting_Cap | Sum capacity of Fe_Ni smelting facilities | 550
|  | P5p | FeNi_Production | Amount of Ferro Nickel Smelting Production | 500 |  |  |  | Srt
|  | P6 | Laterite_Leaching_Cap | Sum capacity of laterite leaching facilities | 321
|  | P6p | Laterite_Leach_Production | Laterite Leach Capacity | 331 |  |  |  | Srt
|  | P6refine | Lint_to_Refining | Amount of Leach Intermediates used in Refineries | 150 |  |  |  | Srt
|  | P6PCAM | Baseline_LI_to_PCAM | Amount of Leach Intermediates integrated to PCAM (preferential to Metal) | 150 |  |  |  | Srt
|  | P7 | NPI_Smelting_Cap | Sum capacity of NPI facilities | open
|  | P7p | NPI_Production | Amount of Ferro Nickel Smelting Production | target |  |  |  | Srt
|  | P7L | NPI_loss_rate | percentage of Nickel in ore that is lost to slag | 0.07 | (this is FeNi)
|  | P8ap | FeNi_Sulphidization_Cap | Producton of FeNi Sulphidization | 96 | From facilityies list
|  | P8p | Red_Roast_Production | Amount of Red_Roast_Production | 482 | facilities list |  |  | Srt
|  | P8L | Sulphidization_Loss_rate | Sulphidization loss rate | 0.05 | estimate
|  | P10c | Metal_Refining_Cap | Sum capacity of metal refining facilities | 1234 | estimate
|  | P10p | Refinery_Production | Amount of Traditional Refinery Production | 1082 | facilities list |  |  | Srt
|  | P10L | Refinery_Losses | Percent of Ni lost in Refinery process | 0.005 | estimate
|  | P12 | PCAM_Cap | Sum capacity of PCAM facilities | 128 | roskill
|  | P12L | PCAM_Losses | percentages of Ni lost in sulphate production | 0.0005 | estimate
|  | P12NoB | Recycled_NOB_perc_to_LIB | Amount of Recycled NOB diverted to LIB | 44.4 | facilities list |  | limited by PCAM facilities | Nrt
|  | P13 | CAM_Cap | Sum capacity of CAM faciltiies | open
|  | P14demand | LIB_Ni_Demand | Sulphate demand to EV system | 112 | Roskill |  |  | Lrt
|  | P16demand | NOB_Ni_Demand | Total flow to all Non-Battery demands | 2189 | Roskill End Use |  |  | Nrt
|  | P16metal | Baseline_Metal_to_NOB | Baseline amount of NOB coming from Class 1 | 938 | ? |  |  | Nrt
|  | P16scrap | NoB_Scrap_Supply | Amount of Secondary scarp available to Stainless Steel | not relevant? |  |  |  | Nrt
|  | P16sulph | Sulphate_NOB_Demand | Amount of NoB demand for sulphate | 50 | estimate |  |  | Nrt
|  | P18recycle | NOB_Recycling_Rate | Non battery recycling rate | 64% |  |  |  | Nrt
|  | P21 | NOB_to_Carbon_Rate | Non battery percentage to carbon scrap recovery | 12% |  |  |  | Nrt
|  |  | NOB_Demand_Post_Scrap | demand shifted ten years * .64 (this should really just be demand plus scrap) |  |  |  |  | Nrt
|  | P19p | Crude_Sulphate_Production | Crude sulphate production | 5.2 | facilities list |  |  | Srt
Sensitivity Equations
|  | F_NPI_T | = F_7_16 + F_7_8b
= (F_16_17 - (F_12_16 + F_5_16 + F_m11_16)) + (F_8b_12 / (1 - P8L)}
= (P16demand - (P16sulph + (P5p - (P8p/ (1-P8L))) + P16metal)) + (((P14demad + P16sulph) - ((P14out * P14recycle) + P12NoB + (P10p + P3p - P16metal) + (P6p - P6refine) + P12NoB)) / (1 - P8L)}

## Thesis Gant
Battery Bottleneck Thesis | 1900-01-01 | 2021-01-09 | 2021-01-16 | 2021-01-23 | 2021-01-27 | 2021-01-30 | 2021-02-06 | 2021-02-13 | 2021-02-20 | 2021-02-27 | 2021-03-03 | 2021-03-06 | 2021-03-13 | 2021-03-20 | 2021-03-27 | 2021-04-03 | 2021-04-06 | 2021-04-10 | 2021-04-17 | 2021-04-24 | 2021-05-01 | 2021-05-04 | 2021-05-08 | 2021-05-15 | 2021-05-22 | 2021-05-29 | 2021-06-02 | 2021-06-05
Reassess system definition
Present system definition, discuss capacity
Literature review on capacities
Assemble data on capacities and development
Improve production data
Design supply model
Present supply model, discuss parameter selection
Adapt stock driven EV model for demand
identify potential bottlenecks ala model runs
Present baseline model results, discuss scenarios
Write and model scenarios
Present scenarios and initial results
Write report
Edit report
Present Final Results